## Sheet1
| x | y | a/Å | b/Å | c/Å | B(体模量)/GPa | G(切变模量)/GPa
Ag | 1 | 0 | 4.086 | 4.086 | 4.086 | 96.62117 | 48.00721
Ni | 0 | 1 | 3.524 | 3.524 | 3.524 | 178.49422 | 54.28094
Ag0.5Ni0.5 | 0.5 | 0.5 | 3.936 | 3.926 | 3.938 | 158.36 | 45.68
Ag0.625Ni0.375 | 0.625 | 0.375 | 3.933 | 3.96 | 3.939 | 120.51294 | 37.52537
Ag0.75Ni0.25 | 0.75 | 0.25 | 4.064 | 3.95 | 4.036 | 77.23283 | 53.62718
Ag0.875Ni0.125 | 0.875 | 0.125 | 4.093 | 4.093 | 4.058 | 79.65602 | 32.08691
Ag0.9Ni0.1 | 0.9 | 0.1 | 4.119 | 4.119 | 4.119 | 83.28388 | 18.13705

## Sheet2
| x | y | a/Å | b/Å | c/Å | B(体模量)/GPa | G(切变模量)/GPa
Ag | 1 | 0 | 4.086 | 4.086 | 4.086 | 96.62117 | 48.00721
Ni | 0 | 1 | 3.524 | 3.524 | 3.524 | 178.49422 | 54.28094
Ag0.5Ni0.5 | 0.5 | 0.5 | 3.936 | 3.926 | 3.938 | 158.36 | 45.68
Ag0.625Ni0.375 | 0.625 | 0.375 | 3.933 | 3.96 | 3.939 | 120.51294 | 37.52537
Ag0.75Ni0.25 | 0.75 | 0.25 | 4.064 | 3.95 | 4.036 | 77.23283 | 53.62718
Ag0.875Ni0.125 | 0.875 | 0.125 | 4.093 | 4.093 | 4.058 | 79.65602 | 32.08691